## Sheet1
BambuLab ABS vs ASA | [10 empty] | Settings:
MyTechFun, 2024-04-12 | [10 empty] | ABS | 270/90 | flow 16 mm3/s
Test object on Printables: |  | https://www.printables.com/model/465670-mytechfun-test-objects | [8 empty] | ASA | 270/90 | flow 18 mm3/s
Printed on BambuLab X1C (engineering plate)
RAW DATA:
Creep test C-bending, reference surface [mm] (default 12mm), constant load 1,25 kg
| No Load | Day 0 | Day 1 | Day 2 | Day 3 | Day 4 | Day 5
ABS | 12 | 16.54 | 17.28 | 17.84 | 18 | 18.14 | 18.31
ASA | 12 | 16.73 | 17.63 | 17.9 | 17.95 | 18.01 | 18.04
C-bending: Creeping calculated from raw data (difference between two days)
| Day 1 | Day 2 | Day 3 | Day 4 | Day 5
ABS | 0.74 | 0.56 | 0.16 | 0.14 | 0.17
ASA | 0.9 | 0.27 | 0.05 | 0.06 | 0.03
Tensile test, break load (kg)
| Test 1 | Test 2 | Average (kg) | MPa
ABS | 65.7 | 61.7 | 63.7 | 39.0560625
ASA | 61.6 | 66.5 | 64.05 | 39.27065625
Min area 4x4mm
Layer adhesion test, break load (kg)
| Test 1 | Test 2 | Average | MPa
ABS | 35.3 | 38.6 | 36.95 | 22.65496875
ASA | 33 | 32.7 | 32.85 | 20.14115625
Min area 4x4mm, vertical test specimen
Shear stress test, break load (kg)
| Break kg | MPa
ABS | 116.2 | 29.02788
ASA | 121.3 | 30.3019
Area: 2 x Ø 5 mm
Bending. Deformation at given load after 30 sec, (mm)
| 1.25kg | 2.5kg | 5kg | 10kg
ABS | 0.37 | 0.77 | 1.5 | 3.45
ASA | 0.37 | 0.78 | 1.54 | 3.57
Bending ISO178 (dist. Between supports 50mm)
More info about bending in next graph
(smaller values are better)
Bending, deformation at given load after 1", 30" and 60"
| 1,25kg 1" | 1,25kg 30" | 1,25kg 60" | 2,5kg 1" | 2,5kg 30" | 2,5kg 60" | 5kg 1" | 5kg 30" | 5kg 60" | 10kg 1" | 10kg 30" | 10kg 60"
ABS | 0.36 | 0.37 | 0.37 | 0.76 | 0.77 | 0.78 | 1.47 | 1.5 | 1.51 | 3.03 | 3.45 | 3.61
ASA | 0.36 | 0.37 | 0.37 | 0.76 | 0.78 | 0.78 | 1.51 | 1.54 | 1.55 | 3.22 | 3.57 | 3.72
Torque (twist) test, Nm
| Load at 90° | Max Nm | Approx turns
ABS | 1.3 | 1.3 | 1
ASA | 1.2 | 1.3 | 1
Izod impact test, E break in Joules
| dH [mm] | E br [J] | kJ/m²
ABS | 149 | 0.730845 | 22.83890625
ASA | 294 | 1.44207 | 45.0646875
*ASA test object bended, resulting breaking friction
this means the real breaking energy is lower than presented.
Temperature test
Deform °C
ABS | 83
ASA | 90
This is only a 15-minute test,
it is not recommended to use object continuously at this temp.
1,25 kg 2.5 kg 5 kg 10 kg