## Sheet1
Settings:
Fiberlogy PCTG vs PETG, MyTechFun 2022-04-24 | [7 empty] | PETG | 240/90°C, textured PEI, 30% cooling
[8 empty] | PCTG | 260/100°C, textured PEI, 50% cooling
Creep test C-bending, reference surface [mm] (default 12mm), constant load 1,25 kg | [8 empty] | Tensile test, break load (kg) |  |  |  | Layer adhesion test, break load (kg)
| Day 0 | Day 1 | Day 2 | Day 3 | Day 4 | Day 5 | D5+1h49°C |  |  | Test 1 | Test 2 | Average |  | Test 1 | Test 2 | Test 3 | Test 4 | Average
PETG | 16.45 | 17.1 | 17.52 | 17.79 | 18.01 | 18.16 | 19.66 |  | PETG | 103 | 100.4 | 101.7 | PETG | 48 | 59.4 | - | - | 53.7
PCTG | 17.61 | 18.77 | 19.02 | 19.06 | 19.21 | 19.36 | 20.55 |  | PCTG | 71.2 | 84.4 | 77.8 | PCTG* | 44.2 | 24.4 | 35.8 | 36.4 | 35.2
[9 empty] | Min area 4x4mm |  |  |  | Min area 4x4mm, vertical test specimen
*some test specimen broke next to hole, not on 4x4 area
Creep test, Difference from previous day (for graph) | [8 empty] | Bending ISO178 (dist. Between supports 50mm) |  |  |  | Shear stress test, break load (kg)
| Day 1 | Day 2 | Day 3 | Day 4 | Day 5 | D5+1h49°C |  |  |  | Load at 2mm | Max load |  |  | Break kg
PETG | 0.65 | 0.42 | 0.27 | 0.22 | 0.15 | 1.5 |  |  | PETG | 6.2 | 19 |  | PETG | 136.6
PCTG | 1.16 | 0.25 | 0.04 | 0.15 | 0.15 | 1.19 |  |  | PCTG | 4.3 | 15.5 |  | PCTG | 140.6
Area: 2 x Ø 5 mm
Izod impact test, E break in Joules |  |  |  | Torque (twist) test, Nm |  |  |  |  | Temperature test |  |  |  | Hardness, Shore D
| dH [mm] | E br [J] | E [kJ/m²] |  | Load at 90° | Max Nm | Approx turns |  |  | Deform °C |  |  |  | Shore D
PETG | 22 | 0.10791 | 3.3721875 | PETG | 1.1 | 1.5 | 1.4 |  | PETG | 65 |  |  | PETG | 72
PCTG | 27 | 0.132435 | 4.13859375 | PCTG | 0.8 | 1.3 | 2.2 |  | PCTG | 68 |  |  | PCTG | 69