## Sheet1
Polymaker Polyterra PLA vs PLA+ | [10 empty] | Settings:
MyTechFun, 2023-04-29 | [10 empty] | PLA | 220/60°C
[11 empty] | PLA+ | 220/60°C
RAW DATA:
Creep test C-bending, reference surface [mm] (default 12mm), constant load 1,25 kg
| No Load | Day 0 | Day 1 | Day 2 | Day 3 | Day 4 | Day 5
PLA | 12 | 15.15 | 16.5 | 17.5 | 18.4 | 18.6 | 18.7
PLA+ | 12 | 14.12 | 15.75 | 17 | 17.1 | 17.4 | 17.55
C-bending: Creeping calculated from raw data (difference between two days)
| Day 1 | Day 2 | Day 3 | Day 4 | Day 5
PLA | 1.35 | 1 | 0.9 | 0.2 | 0.1
PLA+ | 1.63 | 1.25 | 0.1 | 0.3 | 0.15
Tensile test, break load (kg)
| Test 1 | Test 2 | Average (kg) | MPa
PLA | 57.6 | 57 | 57.3 | 35.1320625
PLA+ | 65.6 | 64.4 | 65 | 39.853125 | 13.44%
Min area 4x4mm
Layer adhesion test, break load (kg)
| Test 1 | Test 2 | Average | MPa
PLA | 20.2 | 22 | 21.1 | 12.9369375 | 6.03%
PLA+ | 20.8 | 19 | 19.9 | 12.2011875
Min area 4x4mm, vertical test specimen
Shear stress test, break load (kg)
| Break kg | MPa
PLA | 108.8 | 27.17928
PLA+ | 116.8 | 29.17776 | 7.353%
Area: 2 x Ø 5 mm
Bending. Deformation at given load after 30 sec, (mm)
| 1.25kg | 2.5kg | 5kg | 10kg
PLA | 0.34 | 0.66 | 1.27 | 5.35
PLA+ | 0.29 | 0.57 | 1.13 | 2.54
Bending ISO178 (dist. Between supports 50mm)
More info about bending in next graph
(smaller values are better)
Bending, deformation at given load after 1", 30" and 60"
| 1,25kg 1" | 1,25kg 30" | 1,25kg 60" | 2,5kg 1" | 2,5kg 30" | 2,5kg 60" | 5kg 1" | 5kg 30" | 5kg 60" | 10kg 1" | 10kg 30" | 10kg 60"
PLA | 0.32 | 0.34 | 0.34 | 0.64 | 0.65 | 0.66 | 1.2 | 1.25 | 1.27 | 2.7 | 3.93 | 5.35
PLA+ | 0.27 | 0.29 | 0.29 | 0.55 | 0.57 | 0.57 | 1.09 | 1.12 | 1.13 | 2.28 | 2.43 | 2.54
Torque (twist) test, Nm
| Load at 90° | Max Nm | Approx turns
PLA | 0.9 | 1.2 | 1.6
PLA+ | 1 | 1.4 | 1.6
Izod impact test, E break in Joules
| dH [mm] | E br [J] | kJ/m²
PLA | 40 | 0.1962 | 6.13125 | 42.86%
PLA+ | 28 | 0.13734 | 4.291875
Temperature test
Deform °C
PLA | 54
PLA+ | 57
This is only a 10-minute test,
it is not recommended to use object continuously at this temp.
Price (in EU, but for relative comparison)
USD
PLA | 19.99
PLA+ | 21.99
1,25 kg 2.5 kg 5 kg 10 kg