## testing
Sunlu Resin (Standard, ABS Like, PA Like), MyTechFun, 2023-05-04
RAW DATA:
Creep test C-bending, reference surface [mm] (default 12mm), constant load 1,25 kg
| No Load | Day 0 | Day 1 | Day 2 | Day 3 | Day 4 | Day 5
ST. 2' | 12 | 21.39 | 31.5 | 39.81 | 42.96 | 45.5 | 47.19
ABS 2' | 12 | 28.81 | 79.26
PA 2' | 12 | 22.44 | 53.11 | 89.81
ST. 20' | 12 | 18.92 | 21.7 | 25.08 | 27.1 | 29.9 | 31.78
ABS 20' | 12 | 21.94 | 32.14 | 41.45 | 51.79 | 62.28 | 70.12
PA 20' | 12 | 19.76 | 26.65 | 33.35 | 40 | 46.46 | 51.66
C-bending: Creeping calculated from raw data (difference between two days)
| Day 1 | Day 2 | Day 3 | Day 4 | Day 5
ST. 2' | 10.11 | 8.31 | 3.15 | 2.54 | 1.69
ABS 2' | 50.45
PA 2' | 30.67 | 36.7
ST. 20' | 2.78 | 3.38 | 2.02 | 2.8 | 1.88 | -72.5%
ABS 20' | 10.2 | 9.31 | 10.34 | 10.49 | 7.84 | -79.78%
PA 20' | 6.89 | 6.7 | 6.65 | 6.46 | 5.2 | -77.54%
*smaller values are better, perfect if 0
Tensile test, break load (kg) |  |  |  |  | 2' vs 20'
| Test 1 | Test 2 | Average (kg) | MPa
ST. 2' | 44.6 | 45.4 | 45 | 27.590625
ABS 2' | 69.4 | 62.2 | 65.8 | 40.343625
PA 2' | 59.6 | 64.2 | 61.9 | 37.9524375
ST. 20' | 71 | 66.2 | 68.6 | 42.060375 | 52.44%
ABS 20' | 80.6 | 72.8 | 76.7 | 47.0266875 | 16.57%
PA 20' | 84.2 | 89.6 | 86.9 | 53.2805625 | 40.39%
Min area 4x4mm
Layer adhesion test, break load (kg)
| Test 1 | Test 2 | Average | MPa
ST. 2' | 58.4 | 36.8 | 47.6 | 29.18475
ABS 2' | 50.8 | 58.6 | 54.7 | 33.5379375
PA 2' | 61.4 | 53.6 | 57.5 | 35.2546875
ST. 20' | 60.6 | 75 | 67.8 | 41.569875 | 42.44%
ABS 20' | 75 | 78.8 | 76.9 | 47.1493125 | 40.59%
PA 20' | 82.2 | 80.4 | 81.3 | 49.8470625 | 41.39%
Min area 4x4mm, vertical test specimen
Shear stress test, break load (kg)
| Break kg | MPa
ST. 2' | 73.2 | 18.28606
ABS 2' | 115 | 28.7281
PA 2' | 115.6 | 28.87799
ST. 20' | 99 | 24.73115 | 35.25%
ABS 20' | 129.8 | 32.42529 | 12.87%
PA 20' | 120.6 | 30.12704 | 4.325%
Area: 2 x Ø 5 mm
Bending. Deformation at given load after 30 sec, (mm)
| 1.25kg | 2.5kg | 5kg | 10kg
ST. 2' | 0.62 | 1.06 | 1.89 | 3.66
ABS 2' | 0.64 | 1.3 | 2.49 | 5.71
PA 2' | 0.66 | 1.28 | 2.28 | 4.59
ST. 20' | 0.31 | 0.64 | 1.25 | 2.75 | -37.09%
ABS 20' | 0.53 | 1.1 | 1.98 | 4.19 | -19.92%
PA 20' | 0.74 | 1.26 | 2.03 | 3.76 | -4.622%
Bending ISO178 (dist. Between supports 50mm)
More info about bending in next graph
Smaller values are better (less deformation)
Bending, deformation at given load after 1", 30" and 60"
| 1,25kg 1" | 1,25kg 30" | 1,25kg 60" | 2,5kg 1" | 2,5kg 30" | 2,5kg 60" | 5kg 1" | 5kg 30" | 5kg 60" | 10kg 1" | 10kg 30" | 10kg 60"
ST. 2' | 0.55 | 0.62 | 0.64 | 0.98 | 1.06 | 1.09 | 1.79 | 1.89 | 1.93 | 3.19 | 3.66 | 3.88
ABS 2' | 0.52 | 0.64 | 0.68 | 1.18 | 1.3 | 1.37 | 2.22 | 2.49 | 2.6 | 4.38 | 5.71 | 6.58
PA 2' | 0.55 | 0.66 | 0.68 | 1.16 | 1.28 | 1.33 | 2.12 | 2.28 | 2.34 | 4 | 4.59 | 4.9
ST. 20' | 0.27 | 0.31 | 0.31 | 0.59 | 0.64 | 0.65 | 1.18 | 1.25 | 1.28 | 2.54 | 2.75 | 2.85
ABS 20' | 0.46 | 0.53 | 0.54 | 1.01 | 1.1 | 1.12 | 1.83 | 1.98 | 2.03 | 3.62 | 4.19 | 4.48
PA 20' | 0.66 | 0.74 | 0.76 | 1.19 | 1.26 | 1.28 | 1.9 | 2.03 | 2.06 | 3.44 | 3.76 | 3.91
Torque (twist) test, Nm
| Load at 90° | Max Nm | Approx turns | 2' - 20'
ST. 2' |  | 0.6 | 0.1
ABS 2' | 1.4 | 1.6 | 0.4
PA 2' | 1.3 | 1.4 | 0.8
ST. 20' |  | 0.7 | 0.1 | 16.67%
ABS 20' | 1.5 | 1.7 | 0.6 | 6.25%
PA 20' | 1.8 | 1.8 | 1 | 28.57%
Izod impact test, E break in Joules
| dH [mm] | E br [J] | kJ/m²
ST. 2' | 8 | 0.03924 | 1.22625
ABS 2' | 31 | 0.152055 | 4.75171875
PA 2' | 4 | 0.01962 | 0.613125
ST. 20' | 29 | 0.142245 | 4.44515625
ABS 20' |  | 0 | 0
PA 20' | 6 | 0.02943 | 0.9196875
Temperature test (state after 240°C, since visual deformation was not visible)
Deform °C
ST. 2' | soft
ABS 2' | softer
PA 2' | the softest
ST. 20' | soft | cracked
ABS 20' | softer
PA 20' | the softest
(but this was only a 20-minute test,
I do not recommend continuous use at this temperature)
Spring test
Max load kg
ST. 2' | 2.5
ABS 2' | 5
PA 2' | 5
ST. 20' | 2.5
ABS 20' | 2.5
PA 20' | 2.5
1.25 or 2.5 or 5 kg
Price
| USD | Mass
Standard | 26.99 | 1 kg
ABS-Like | 28.99 | 1 kg
PA-Like | 39.99 | 1 kg
*price on date: 2023-04-29
Figure dropping test
Droping 3 times from 2,5m to ceramic tiles:
Broken objects:
USD
Standard | 4/4
ABS-Like | 0/4
PA-Like | 4/4
(best if 0/4)
1,25 kg 2.5 kg 5 kg 10 kg

## shrinking
| 2" curing |  |  | 20" curing |  |  |  | 2" curing |  |  | 20" curing
| Standard 2" | ABS-Like 2" | PA-Like 2" | Standard 20" | ABS-Like 20" | PA-Like 20" |  | Standard 2" | ABS-Like 2" | PA-Like 2" | Standard 20" | ABS-Like 20" | PA-Like 20"
X 50 | 49.85 | 50 | 49.81 | 49.79 | 50.04 | 49.81 | X 50 | 99.7% | 100% | 99.62% | 99.58% | 100.1% | 99.62%
Y 50 | 49.9 | 49.98 | 49.86 | 49.84 | 49.99 | 49.71 | Y 50 | 99.8% | 99.96% | 99.72% | 99.68% | 99.98% | 99.42%
Z 50 | 49.86 | 50.17 | 50.02 | 49.86 | 50.14 | 49.84 | Z 50 | 99.72% | 100.3% | 100% | 99.72% | 100.3% | 99.68%
X 20 | 19.87 | 20.04 | 20.03 | 19.89 | 20.05 | 19.86 | X 20 | 99.35% | 100.2% | 100.2% | 99.45% | 100.2% | 99.3%
Y 20 | 19.97 | 20.09 | 19.99 | 20 | 20.07 | 20.02 | Y 20 | 99.85% | 100.4% | 99.95% | 100% | 100.4% | 100.1%
Z 20 | 20.06 | 20.25 | 20.17 | 20.07 | 20.18 | 20.13 | Z 20 | 100.3% | 101.2% | 100.9% | 100.4% | 100.9% | 100.6%
D 10 X Hor | 9.62 | 10.1 | 10.05 | 10.11 | 10.09 | 10 | D 10 X Hor | 96.2% | 101% | 100.5% | 101.1% | 100.9% | 100%
D 10 Y Hor* | 9.59 | 9.49 | 9.35 | 9.49 | 9.46 | 9.39 | D 10 Y Hor* | 95.9% | 94.9% | 93.5% | 94.9% | 94.6% | 93.9%
D 10 X Vert | 10 | 9.98 | 9.92 | 10.04 | 9.99 | 9.82 | D 10 X Vert | 100% | 99.8% | 99.2% | 100.4% | 99.9% | 98.2%
D 10 Z Vert | 9.9 | 9.91 | 9.86 | 9.9 | 9.88 | 9.77 | D 10 Z Vert | 99% | 99.1% | 98.6% | 99% | 98.8% | 97.7%
*Elephant foot included in measuring - not used in calculation for Y
| Standard | ABS-Like | PA-Like
X | 99.47% | 100.3% | 99.57%
Y | 99.83% | 100.2% | 99.8%
Z | 99.68% | 100.1% | 99.59%