## Sheet1
|  | Bondtech CHT nozzle test on slow 3D printers |  |  |  | MyTechFun.com, 2023-08-10
Better layer adhesion?
Sent by Bondtech:
Bondtech CHT RepRap M6 0.4 mm
Bondtech CHT RepRap M6 0.6 mm
Bondtech CHT BiMetal RepRap M6 0.6 mm
Bondtech Coated Brass MK8 0.6 mm
Bondtech CHT MK8 0.6 mm
Break load (kg)
my marking |  |  | T1 | T2 | T3 | T4 | Average | diff %
1 | Prusa | Regular brass 0.4 mm | 53.4 | 54.2 | 54.8 | 51.2 | 53.4
2 |  | Bondtech CHT RepRap M6 0.4 mm | 59.6 | 60.8 | 55.4 | 64 | 59.95 | 12.27%
Average
3 | Prusa | Regular brass 0.6 mm | 62 | 61.4 | 60.2 | 58.6 | 60.55
4 |  | Bondtech CHT RepRap M6 0.6 mm | 66.4 | 64.4 | 63.8 | 59.6 | 63.55 | 4.955%
Average
5 | Prusa | Hardened steel 0.6 mm | 22 | 19.6 | 26.8 | 23.2 | 22.9
6 |  | Bondtech CHT BiMetal RepRap M6 0.6 mm | 49.4 | 59.8 | 65.4 | 55.6 | 57.55 | 151.3%
Average
7 | Ender3 | Bondtech Coated Brass MK8 0.6 mm | 21.8 | 19.6 | 13.4 | 22.4 | 19.3
8 |  | Bondtech CHT MK8 0.6 mm | 23.2 | 26.6 | 24 | 22.8 | 24.15 | 25.13%
| Prusa: | MK3S | Filament: Prusament PLA |  |  | 215/60°C
| Ender3: | V2 + MicroSwiss NG DD extruder | Filament: Creality CR-PLA |  |  | 210/60°C
| Prusa: | MK3S | Filament: Prusament PLA |  |  | 215/60°C
| Prusa: | MK3S | Filament: Prusament PLA |  |  | 215/60°C
| Ender3: | V2 + MicroSwiss NG DD extruder | Filament: Creality CR-PLA |  |  | 210/60°C