## Sheet1
Polymaker PLA Pro vs PLA-CF | [10 empty] | Settings:
MyTechFun, 2024-03-07 | [10 empty] | PLA PRO | 220/45°C
Test object on Printables: |  | https://www.printables.com/model/465670-mytechfun-test-objects | [8 empty] | PLA-CF | 220/45°C
Printed on BambuLab X1C (cool plate), 12 mm3/s
RAW DATA:
Creep test C-bending, reference surface [mm] (default 12mm), constant load 1,25 kg
| No Load | Day 0 | Day 1 | Day 2 | Day 3 | Day 4 | Day 5
PLA PRO | 12 | 15.34 | 18.01 | 19.15 | 20.21 | 21.01 | 21.79
PLA-CF | 12 | 15.19 | 18.1 | 19 | 20 | 20.64 | 21.3
C-bending: Creeping calculated from raw data (difference between two days)
| Day 1 | Day 2 | Day 3 | Day 4 | Day 5
PLA PRO | 2.67 | 1.14 | 1.06 | 0.8 | 0.78
PLA-CF | 2.91 | 0.9 | 1 | 0.64 | 0.66
Tensile test, break load (kg)
| Test 1 | Test 2 | Average (kg) | MPa
PLA PRO | 56.8 | 56.3 | 56.55 | 34.67221875
PLA-CF | 32.1 | 30.7 | 31.4 | 19.252125
Min area 4x4mm
Layer adhesion test, break load (kg)
| Test 1 | Test 2 | Average | MPa
PLA PRO | 51.2 | 50 | 50.6 | 31.024125
PLA-CF 220°C | 13.8 | 13.1 | 13.45 | 8.24653125
PLA-CF 230°C | 14.1 | 16.2 | 15.15 | 9.28884375
Min area 4x4mm, vertical test specimen
Shear stress test, break load (kg)
| Break kg | MPa
PLA PRO | 142.9 | 35.69779
PLA-CF | 125.8 | 31.42605
Area: 2 x Ø 5 mm
Bending. Deformation at given load after 30 sec, (mm)
| 1.25kg | 2.5kg | 5kg | 10kg
PLA PRO | 0.29 | 0.55 | 1.09 | 2.14
PLA-CF | 0.29 | 0.55 | 1.08 | 2.7
Bending ISO178 (dist. Between supports 50mm)
More info about bending in next graph
(smaller values are better)
Bending, deformation at given load after 1", 30" and 60"
| 1,25kg 1" | 1,25kg 30" | 1,25kg 60" | 2,5kg 1" | 2,5kg 30" | 2,5kg 60" | 5kg 1" | 5kg 30" | 5kg 60" | 10kg 1" | 10kg 30" | 10kg 60"
PLA PRO | 0.29 | 0.29 | 0.29 | 0.54 | 0.55 | 0.55 | 1.08 | 1.09 | 1.09 | 2.09 | 2.14 | 2.17
PLA-CF | 0.28 | 0.29 | 0.3 | 0.54 | 0.55 | 0.56 | 1.04 | 1.08 | 1.1 | 2.3 | 2.7 | 2.98
Torque (twist) test, Nm
| Load at 90° | Max Nm | Approx turns
PLA PRO | 1.4 | 1.4 | 1
PLA-CF | 0.8 | 0.8 | 0.5
GF broke suddenly after half rotations
Izod impact test, E break in Joules
| dH [mm] | E br [J] | kJ/m²
PLA PRO | 146 | 0.71613 | 22.3790625
PLA-CF | 51 | 0.250155 | 7.81734375
Temperature test
Deform °C
PLA PRO | 48
PLA-CF | 61
This is only a 15-minute test,
it is not recommended to use object continuously at this temp.
1,25 kg 2.5 kg 5 kg 10 kg