## Sheet1
BambuLab PETG Basic, Translucent, CF | [10 empty] | Settings:
MyTechFun, 2024-03-28 | [10 empty] | Basic | 255/70°C | Flow: 13 mm³/s
Test object on Printables: |  | https://www.printables.com/model/465670-mytechfun-test-objects | [8 empty] | Translucent | 245/70°C | Flow: 6 mm³/s
[11 empty] | CF | 255/70°C | Flow: 11.5 mm³/s
RAW DATA: | [10 empty] | Printed on BambuLab X1C textured PEI
Creep test C-bending, reference surface [mm] (default 12mm), constant load 1,25 kg
| No Load | Day 0 | Day 1 | Day 2 | Day 3 | Day 4 | Day 5
Basic | 12 | 17.84 | 18.77 | 19.1 | 19.26 | 19.32 | 19.42
Translucent | 12 | 16.98 | 17.69 | 17.95 | 18.05 | 18.2 | 18.35
CF | 12 | 15.16 | 15.99 | 16.1 | 16.25 | 16.32 | 16.42
C-bending: Creeping calculated from raw data (difference between two days)
| Day 1 | Day 2 | Day 3 | Day 4 | Day 5
Basic | 0.93 | 0.33 | 0.16 | 0.06 | 0.1
Translucent | 0.71 | 0.26 | 0.1 | 0.15 | 0.15
CF | 0.83 | 0.11 | 0.15 | 0.07 | 0.1
Tensile test, break load (kg)
| Test 1 | Test 2 | Average (kg) | MPa
Basic | 61.2 | 60.9 | 61.05 | 37.43128125
Translucent | 84.3 | 86.9 | 85.6 | 52.4835
CF | 58.1 | 63 | 60.55 | 37.12471875
Min area 4x4mm
Layer adhesion test, break load (kg)
| Test 1 | Test 2 | Average | MPa
Basic | 31.4 | 30.6 | 31 | 19.006875
Translucent | 33.2 | 43.3 | 38.975 | 23.89655
Translucent | 36.4 | 43
CF | 17.2 | 17.6 | 17.4 | 10.668375
CF 270°C
Min area 4x4mm, vertical test specimen
Shear stress test, break load (kg)
| Break kg | MPa
Basic | 115.8 | 28.92795
Translucent | 117.6 | 29.37761
CF | 109.8 | 27.42909
Area: 2 x Ø 5 mm
Bending. Deformation at given load after 30 sec, (mm)
| 1.25kg | 2.5kg | 5kg | 10kg
Basic | 0.5 | 0.96 | 1.86 | 3.91
Translucent | 0.4 | 0.84 | 1.64 | 3.45
CF | 0.3 | 0.62 | 1.32 | 3.37
Bending ISO178 (dist. Between supports 50mm)
More info about bending in next graph
(smaller values are better)
Bending, deformation at given load after 1", 30" and 60"
| 1,25kg 1" | 1,25kg 30" | 1,25kg 60" | 2,5kg 1" | 2,5kg 30" | 2,5kg 60" | 5kg 1" | 5kg 30" | 5kg 60" | 10kg 1" | 10kg 30" | 10kg 60"
Basic | 0.5 | 0.5 | 0.5 | 0.94 | 0.96 | 0.96 | 1.83 | 1.86 | 1.86 | 3.77 | 3.91 | 3.96
Translucent | 0.39 | 0.4 | 0.41 | 0.83 | 0.84 | 0.84 | 1.63 | 1.64 | 1.64 | 3.36 | 3.45 | 3.48
CF | 0.29 | 0.3 | 0.3 | 0.59 | 0.62 | 0.63 | 1.23 | 1.32 | 1.35 | 2.98 | 3.37 | 3.46
Torque (twist) test, Nm
| Load at 90° | Max Nm | Approx turns
Basic | 0.4 | 0.8 | 1.2
Translucent | 1.2 | 1.4 | 1.2
CF | 0.8 | 1.2 | 1.2
Izod impact test, E break in Joules
| dH [mm] | E br [J] | kJ/m²
Basic | 18 | 0.08829 | 2.7590625
Translucent | 14 | 0.06867 | 2.1459375
CF | 32 | 0.15696 | 4.905
Temperature test
Deform °C
Basic | 61
Translucent | 63
CF | 77
This is only a 15-minute test,
it is not recommended to use object continuously at this temp.
Price / 1kg (USD)
USD
Basic | 28
Translucent | 28
CF | 35
1,25 kg 2.5 kg 5 kg 10 kg