## Sheet1
Results from the previous video
Pull-out load (kg)
| T1 | T2 | T3 | Standard deviation | Average
Desk press | 139.5 | 143.8 | 137.4 | 3.262412 | 140.2333
Bolt press | 150.7 | 143.8 | 148 | 3.477068 | 147.5 | 5.182%
Below surface | 158.9 | 151.8 | 155.9 | 3.564174 | 155.5333 | 10.91%

## v2-m3
MyTechFun
2024-08-27
Testing M3 brass inserts
Pulling out (kg) M3 brass inserts
L \ D | D 4,2 | D 4,5 | D 5
3 | 74.5 | 76.4
4 |  |  | 117.8
5 | 131.3 | 144 | 182.2
7 | 172.7 | 184.4 | 212.4
4,5 x 5 (Hammer) |  | 44.2
Torque (Nm) M3 brass inserts
L \ D | D 4,2 | D 4,5 | D 5
3 | 0.5 | 0.7
4 |  |  | 1.1
5 | 1.2 | 1.3 | 1.4
7 | 1.4 | 1.5 | 1.5
4,5 x 5 (Hammer) |  | 0.4
Hammer vs Soldering iron ( D 4.5 x 5 mm)
| Hit | Melting
Pull out (kg) | 44.2 | 144 | 3.257919 | x
Torque (Nm) | 0.4 | 1.3 | 3.25 | x
Pull out torque (M3, M4, M5)
Nm
M3 D5x5 | 1.4
M4 D7x6 | 1.9
M5 D8x6 | 2.8
The version tested with aligning surface (D 4.5 x 5)
Nm
Gap | 1.3
No gap | 2.4
Approx. 3x stronger is the melting method!