## Sheet1
Settings:
| Sunlu PLA+ 2.0 vs Sunlu ASA | [10 empty] | PLA | 220/65°C | P1P, Flow: 15 mm³/s, 0.4mm nozzle
| MyTechFun, 2024-09-08 | [10 empty] | ASA | 270/90°C | Printed on BambuLab X1C, Engineering plate + glue stick
| Test object on Printables: |  | https://www.printables.com/model/465670-mytechfun-test-objects
RAW DATA:
Creep test C-bending, reference surface [mm] (default 12mm), constant load 1,25 kg
|  | No Load | 0 | 1 | 2 | 3 | 4 | 5
| PLA | 12 | 15.3 | 17.91 | 18.93 | 19.75 | 20.38 | 20.79
| ASA | 12 | 16.72 | 17.76 | 17.87 | 17.93 | 17.99 | 18.07
The difference between 2 days:
|  | 1 | 2 | 3 | 4 | 5
| PLA | 2.61 | 1.02 | 0.82 | 0.63 | 0.41
| ASA | 1.04 | 0.11 | 0.06 | 0.06 | 0.08
Tensile test, break load (kg)
|  | Test 1 | Test 2 | Average (kg) | MPa
| PLA | 72.9 | 73.8 | 73.35 | 44.97271875
| ASA | 63 | 63 | 63 | 38.626875
Min area 4x4mm
Layer adhesion test, break load (kg)
|  | Test 1 | Test 2 | Average | MPa
| PLA | 40.4 | 39.6 | 40 | 24.525
| ASA | 15.1 | 14.6 | 14.85 | 9.10490625
* | ASA (low cool) | 32.7 | 32.7 | 32.7 | 20.0491875
Min area 4x4mm, vertical test specimen
*Test object with reduced part cooling 80% => 40% for overhangs
Shear stress test, break load (kg)
HORIZONTAL
|  | Break kg | MPa
| PLA | 126.3 | 31.55095
| ASA | 116.1 | 29.00289
Area: 2 x Ø 5 mm
VERTICAL
|  | Break kg | MPa
| PLA | 103.5 | 25.85529
| ASA | 47.7 | 11.91592
Area: 2 x Ø 5 mm
Bending. Deformation at given load after 30 sec, (mm)
|  | 1.25kg | 2.5kg | 5kg | 10kg
| PLA | 0.29 | 0.59 | 1.13 | 2.33
| ASA | 0.4 | 0.79 | 1.56 | 3.7
Bending ISO178 (dist. Between supports 50mm)
More info about bending in next graph
(smaller values are better)
Bending, deformation at given load after 1", 30" and 60"
|  | 1,25kg 1" | 1,25kg 30" | 1,25kg 60" | 2,5kg 1" | 2,5kg 30" | 2,5kg 60" | 5kg 1" | 5kg 30" | 5kg 60" | 10kg 1" | 10kg 30" | 10kg 60"
| PLA | 0.29 | 0.29 | 0.29 | 0.58 | 0.59 | 0.59 | 1.11 | 1.13 | 1.14 | 2.22 | 2.33 | 2.39
| ASA | 0.39 | 0.4 | 0.4 | 0.77 | 0.79 | 0.79 | 1.53 | 1.56 | 1.57 | 3.26 | 3.7 | 3.94
Torque (twist) test, Nm
HORIZONTAL
|  | Load at 90° | Max Nm | Approx turns
| PLA | 1.4 | 1.5 | 1.25
| ASA | 1.1 | 1.2 | 1.1
VERTICAL (layer adhesion is important)
|  | Load at 90° | Max Nm | Approx turns
| PLA | - | 1.3 | 0.2
| ASA | - | 1 | 0.1
Izod impact test, E break in Joules
|  | dH [mm] | E br [J] | kJ/m²
| PLA | 59 | 0.289395 | 9.04359375
| ASA |  |  | 54.8
Temperature test
Deform °C
| PLA | 52
| ASA | 91
This is only a 15-minute test,
it is not recommended to use object continuously at this temp.
Shrinking of 80 mm
|  | L (mm) | Shrink. in %
| PLA | 79.97 | 0.0375%
| ASA | 79.59 | 0.5125%
1,25 kg 2.5 kg 5 kg 10 kg