## Sheet1
Settings:
PEEK (PCBWay) vs PPA-CF (BambuLab) | [10 empty] | PPA-CF | 295/100°C | X1C, Flow: 8 mm³/s, reduced part cooling
MyTechFun, 2024-12-30 | [10 empty] | PEEK | unknown | PCBWay services
All test objects printed with 3 walls, 100% infill (my regular test objects usually have max walls)
Test object on Printables: |  | https://www.printables.com/model/465670-mytechfun-test-objects
RAW DATA:
Creep test C-bending, reference surface [mm] (default 12mm), constant load 1,25 kg
| No Load | 0 | 1 | 2 | 3 | 4 | 5
PPA-CF | 12 | 12.56 | 12.57 | 12.57 | 12.59 | 12.59 | 12.6
PEEK | 12 | 15.85 | 16.03 | 16.01 | 16.02 | 16.03 | 16.02
The difference between 2 days:
| 1 | 2 | 3 | 4 | 5
PPA-CF | 0.01 | 0 | 0.02 | 0 | 0.01
PEEK | 0.18 | -0.02 | 0.01 | 0.01 | -0.01
Tensile test, break load (kg)
| Test 1 | Test 2 | Average (kg) | MPa
PPA-CF | 205.5 | 187.8 | 196.65 | 120.571
PEEK | 130.7 | 129.8 | 130.25 | 79.85953125
Min area 4x4mm
No break:
Load over this value, but probably very close
(experience from second test object and PPA-CF review video)
Layer adhesion test, break load (kg)
| Test 1 | Test 2 | Average | MPa
PPA-CF | 39.9 | 39.2 | 39.55 | 24.24909375
PEEK | 9.4 | 10.6 | 10 | 6.13125
Min area 4x4mm, vertical test specimen
Hook test, break load (kg)
break (kg)
PPA-CF | 64.8
PEEK | 36.4
Bending. Deformation at given load after 30 sec, (mm)
| 1.25kg | 2.5kg | 5kg | 10kg
PPA-CF | 0.12 | 0.25 | 0.46 | 0.89
PEEK | 0.28 | 0.57 | 1.09 | 2.15
Bending ISO178 (dist. Between supports 50mm)
More info about bending in next graph
(smaller values are better)
Bending, deformation at given load after 1", 30" and 60"
| 1,25kg 1" | 1,25kg 30" | 1,25kg 60" | 2,5kg 1" | 2,5kg 30" | 2,5kg 60" | 5kg 1" | 5kg 30" | 5kg 60" | 10kg 1" | 10kg 30" | 10kg 60"
PPA-CF | 0.12 | 0.12 | 0.12 | 0.25 | 0.25 | 0.25 | 0.46 | 0.46 | 0.46 | 0.89 | 0.89 | 0.9
PEEK | 0.28 | 0.28 | 0.28 | 0.57 | 0.57 | 0.57 | 1.08 | 1.09 | 1.09 | 2.12 | 2.15 | 2.16
Izod impact test, E break in Joules
| dH [mm] | E br [J] | kJ/m²
PPA-CF | 37 | 0.181485 | 5.67140625
PEEK | 250 | 1.22625 | 38.3203125
1,25 kg 2.5 kg 5 kg 10 kg

## Sheet2
Subscribers | 60100
Views | 5000
Notifications ON | 4000
Others | 1000