## Sheet1
Settings (default in Bambu Studio):
BambuLab 4 × Black: ABS, ASA, ABS-GF, ASA-CF | [7 empty] | ABS | 270/90°C | X1C, Flow: 16 mm³/s
MyTechFun, 2025-01-04 | [7 empty] | ASA | 270/90°C | X1C, Flow: 18 mm³/s
Not my regular test objects, this is just a direct comparison between these 4 filaments. | [7 empty] | ABS-GF | 270/90°C | X1C, Flow: 12 mm³/s
[8 empty] | ASA-CF | 275/90°C | X1C, Flow: 18 mm³/s
Creep test C-bending, reference surface [mm] (default 12mm), constant load
0.5 kg
| No Load | Day 0 | Day 5
ABS | 12 | 13.08 | 13.42 | 2.599%
ASA | 12 | 13.1 | 13.53 | 3.282%
ABS-GF | 12 | 12.6 | 12.65 | 0.3968%
ASA-CF | 12 | 12.38 | 12.43 | 0.4039%
1.5 kg
| No Load | Day 0 | Day 5
ABS | 12 | 16.51 | 17.83 | 7.995%
ASA | 12 | 16.55 | 18.03 | 8.943%
ABS-GF | 12 | 13.92 | 14.71 | 5.675%
ASA-CF | 12 | 13.6 | 14.39 | 5.809%
Compression test (stress relaxation), tightening torque: 2.6 Nm
| re-tight (°) | untight (Nm) |  | re-tight 1 | re-tight 2 | untight 1 | untight 2
ABS | 8 | 2.75 |  | 6 | 10 | 2.7 | 2.8
ASA | 8.5 | 2.65 |  | 8 | 9 | 2.6 | 2.7
ABS-GF | 2.5 | 2.45 |  | 3 | 2 | 2.4 | 2.5
ASA-CF | 20 | 2.35 |  | 17 | 23 | 2.4 | 2.3
- Tightening the screw with 2.6 Nm torque.
- Re-tightening angle (°) after 1 day (using same torque)
- Untightening torque after another 1 day (Nm)
- Test object: 10mm thick (2 walls, 100% infill), M5 bolt
Break
Tensile test, break load (kg) |  |  |  |  | Length
| Test 1 | Test 2 | Average (kg) | MPa | %
ABS | 64.9 | 60.7 | 62.8 | 38.50425 | 2.361%
ASA | 68.4 | 64.5 | 66.45 | 40.74215625 | 4.047%
ABS-GF | 62.7 | 66.9 | 64.8 | 39.7305 | 2.361%
ASA-CF | 60.7 | 64.9 | 62.8 | 38.50425 | 2.192%
Min area 4x4mm, max walls
Layer adhesion test, break load (kg)
| Test 1 | Test 2 | Average | MPa
ABS | 43.1 | 36.6 | 39.85 | 24.43303125
ASA | 31 | 29.4 | 30.2 | 18.516375
ABS-GF | 43 | 45.4 | 44.2 | 27.100125
ASA-CF | 24.2 | 21.9 | 23.05 | 14.13253125
Min area 10x10 mm, 2 walls, 40% infill
Hook test, break load (kg)
| Break kg | MPa
ABS | 31.9 | 7.968926
ASA | 33.2 | 8.293679
ABS-GF | 28.4 | 7.094593
ASA-CF | 22.8 | 5.695659
2 walls, 40% gyroid infill
Bending. Deformation after 30 sec, (mm), load: 5 kg
[mm]
ABS | 0.5
ASA | 0.54
ABS-GF | 0.44
ASA-CF | 0.51
Bending ISO178 (dist. Between supports 64 mm)
(smaller values are better)
Izod impact test, E break in Joules
| Angle ° | E br [J]
ABS | 112 | 1.28
ASA | 102 | 1.77
ABS-GF | 132 | 0.41
ASA-CF | 136 | 0.26
Test object is thicker: 80×10×6 mm (not ×4)
Temperature test |  | in review vid.
| Load 91 g | Load 10 g
ABS | 96 | 83
ASA | 110 | 90
ABS-GF | 121 | 97
ASA-CF | 129 | 101
The load was bigger than in my regular testing.
Instead M10 (xx g), M24 (91 g)
This is only a 15-minute test,
it is not recommended to use object continuously at this temp.

## Sheet2
Subscribers | 59600
Views | 5000
Notifications ON | 4000
Others | 1000